## Data
| Input features | [5 empty] | Output parameters
| Functionalized carbonaceous nanomaterial properties |  |  |  | Thermodynamic parameters
Material name | Average crystal size (nm) | Crystalinity index (%) | BET surface area (m²/g) | Pore volume (cm³/g) | Temperature (K) | Pressure (bar) | Hydrogen uptake/adsorption (wt%) | Hydrogen desorption (wt%)
Carbon nanotube functionalized with HNO3 at 80 °C | 3.780644 | 82.3949 | 125.2 | 1.018 | 298 | 0 | 0 | 0.0112287
Carbon nanotube functionalized with HNO3 at 80 °C | 3.780644 | 82.3949 | 125.2 | 1.018 | 298 | 4.89664 | 0.0138567
Carbon nanotube functionalized with HNO3 at 80 °C | 3.780644 | 82.3949 | 125.2 | 1.018 | 298 | 10.0696 | 0.0183959 | 0.0277133
Carbon nanotube functionalized with HNO3 at 80 °C | 3.780644 | 82.3949 | 125.2 | 1.018 | 298 | 20.0167 | 0.0329693 | 0.0401365
Carbon nanotube functionalized with HNO3 at 80 °C | 3.780644 | 82.3949 | 125.2 | 1.018 | 298 | 29.8414 | 0.0437201 | 0.0494539
Carbon nanotube functionalized with HNO3 at 80 °C | 3.780644 | 82.3949 | 125.2 | 1.018 | 298 | 39.9264 | 0.0537543 | 0.0575768
Carbon nanotube functionalized with HNO3 at 80 °C | 3.780644 | 82.3949 | 125.2 | 1.018 | 298 | 49.8762 | 0.0668942 | 0.0668942
Carbon nanotube functionalized with HNO3 at 100 °C | 3.686226 | 80.23064 | 150.3 | 0.942 | 298 | 0 | 0 | 0.0242802
Carbon nanotube functionalized with HNO3 at 100 °C | 3.686226 | 80.23064 | 150.3 | 0.942 | 298 | 5.16796 | 0.00871595
Carbon nanotube functionalized with HNO3 at 100 °C | 3.686226 | 80.23064 | 150.3 | 0.942 | 298 | 9.81912 | 0.0155642 | 0.0395331
Carbon nanotube functionalized with HNO3 at 100 °C | 3.686226 | 80.23064 | 150.3 | 0.942 | 298 | 19.8966 | 0.0326848 | 0.0510506
Carbon nanotube functionalized with HNO3 at 100 °C | 3.686226 | 80.23064 | 150.3 | 0.942 | 298 | 29.7158 | 0.0485603 | 0.0588327
Carbon nanotube functionalized with HNO3 at 100 °C | 3.686226 | 80.23064 | 150.3 | 0.942 | 298 | 39.9225 | 0.0672374 | 0.0715953
Carbon nanotube functionalized with HNO3 at 100 °C | 3.686226 | 80.23064 | 150.3 | 0.942 | 298 | 49.7416 | 0.0828016 | 0.0828016
Carbon nanotube functionalized with H2SO4:HNO3 at 80 °C | 4.374032 | 77.47407 | 141.8 | 0.391 | 298 | 0 | 0.000338097 | 0.0366125
Carbon nanotube functionalized with H2SO4:HNO3 at 80 °C | 4.374032 | 77.47407 | 141.8 | 0.391 | 298 | 4.83091 | 0.0101367
Carbon nanotube functionalized with H2SO4:HNO3 at 80 °C | 4.374032 | 77.47407 | 141.8 | 0.391 | 298 | 9.78496 | 0.0148489 | 0.0501028
Carbon nanotube functionalized with H2SO4:HNO3 at 80 °C | 4.374032 | 77.47407 | 141.8 | 0.391 | 298 | 20.0903 | 0.0293553 | 0.0602034
Carbon nanotube functionalized with H2SO4:HNO3 at 80 °C | 4.374032 | 77.47407 | 141.8 | 0.391 | 298 | 30.0064 | 0.0448813 | 0.0672531
Carbon nanotube functionalized with H2SO4:HNO3 at 80 °C | 4.374032 | 77.47407 | 141.8 | 0.391 | 298 | 40.1868 | 0.0634564 | 0.0773554
Carbon nanotube functionalized with H2SO4:HNO3 at 80 °C | 4.374032 | 77.47407 | 141.8 | 0.391 | 298 | 50.3783 | 0.0905059 | 0.0898288
Carbon nanotube functionalized with H2SO4:HNO3 at 100 °C | 4.500556 | 74.05063 | 215.3 | 0.351 | 298 | 0.236625 | 0.00297778 | 0.0724929
Carbon nanotube functionalized with H2SO4:HNO3 at 100 °C | 4.500556 | 74.05063 | 215.3 | 0.351 | 298 | 5.04905 | 0.0183452
Carbon nanotube functionalized with H2SO4:HNO3 at 100 °C | 4.500556 | 74.05063 | 215.3 | 0.351 | 298 | 9.84174 | 0.0327899 | 0.0879949
Carbon nanotube functionalized with H2SO4:HNO3 at 100 °C | 4.500556 | 74.05063 | 215.3 | 0.351 | 298 | 19.9514 | 0.0560972 | 0.103497
Carbon nanotube functionalized with H2SO4:HNO3 at 100 °C | 4.500556 | 74.05063 | 215.3 | 0.351 | 298 | 30.0587 | 0.0821927 | 0.118995
Carbon nanotube functionalized with H2SO4:HNO3 at 100 °C | 4.500556 | 74.05063 | 215.3 | 0.351 | 298 | 39.774 | 0.111081 | 0.134501
Carbon nanotube functionalized with H2SO4:HNO3 at 100 °C | 4.500556 | 74.05063 | 215.3 | 0.351 | 298 | 49.8716 | 0.148329 | 0.148329
Multi-walled carbon nanotube functionalized with H2SO4 and HNO3 with 3:1 ratio | 3.6696 | 62.08999 | 225.6 | 1.41 | 298 | 26.9364 | 0 | 1.11268
Multi-walled carbon nanotube functionalized with H2SO4 and HNO3 with 3:1 ratio | 3.6696 | 62.08999 | 225.6 | 1.41 | 298 | 30.7288 | 0.00413793 | 1.14789
Multi-walled carbon nanotube functionalized with H2SO4 and HNO3 with 3:1 ratio | 3.6696 | 62.08999 | 225.6 | 1.41 | 298 | 35.7335 | 0.0124138 | 1.21127
Multi-walled carbon nanotube functionalized with H2SO4 and HNO3 with 3:1 ratio | 3.6696 | 62.08999 | 225.6 | 1.41 | 298 | 41.649 | 0.0124138 | 1.27465
Multi-walled carbon nanotube functionalized with H2SO4 and HNO3 with 3:1 ratio | 3.6696 | 62.08999 | 225.6 | 1.41 | 298 | 46.1961 | 0.0124138 | 1.3662
Multi-walled carbon nanotube functionalized with H2SO4 and HNO3 with 3:1 ratio | 3.6696 | 62.08999 | 225.6 | 1.41 | 298 | 52.1121 | 0.0165517 | 1.42254
Multi-walled carbon nanotube functionalized with H2SO4 and HNO3 with 3:1 ratio | 3.6696 | 62.08999 | 225.6 | 1.41 | 298 | 57.8721 | 0.0206897 | 1.53521
Multi-walled carbon nanotube functionalized with H2SO4 and HNO3 with 3:1 ratio | 3.6696 | 62.08999 | 225.6 | 1.41 | 298 | 64.0864 | 0.0206897 | 1.66197
Multi-walled carbon nanotube functionalized with H2SO4 and HNO3 with 3:1 ratio | 3.6696 | 62.08999 | 225.6 | 1.41 | 298 | 71.6658 | 0.0206897 | 1.80282
Multi-walled carbon nanotube functionalized with H2SO4 and HNO3 with 3:1 ratio | 3.6696 | 62.08999 | 225.6 | 1.41 | 298 | 77.5728 | 0.0289655 | 1.97887
Multi-walled carbon nanotube functionalized with H2SO4 and HNO3 with 3:1 ratio | 3.6696 | 62.08999 | 225.6 | 1.41 | 298 | 81.3609 | 0.0248276 | 2.07042
Multi-walled carbon nanotube functionalized with H2SO4 and HNO3 with 3:1 ratio | 3.6696 | 62.08999 | 225.6 | 1.41 | 298 | 12.1673 | 0.0372414
Multi-walled carbon nanotube functionalized with H2SO4 and HNO3 with 3:1 ratio | 3.6696 | 62.08999 | 225.6 | 1.41 | 298 | 14.2966 | 0.0413793
Multi-walled carbon nanotube functionalized with H2SO4 and HNO3 with 3:1 ratio | 3.6696 | 62.08999 | 225.6 | 1.41 | 298 | 16.2738 | 0.0413793
Multi-walled carbon nanotube functionalized with H2SO4 and HNO3 with 3:1 ratio | 3.6696 | 62.08999 | 225.6 | 1.41 | 298 | 18.251 | 0.0496552
Multi-walled carbon nanotube functionalized with H2SO4 and HNO3 with 3:1 ratio | 3.6696 | 62.08999 | 225.6 | 1.41 | 298 | 21.597 | 0.0537931
Multi-walled carbon nanotube functionalized with H2SO4 and HNO3 with 3:1 ratio | 3.6696 | 62.08999 | 225.6 | 1.41 | 298 | 26.0076 | 0.0662069
Multi-walled carbon nanotube functionalized with H2SO4 and HNO3 with 3:1 ratio | 3.6696 | 62.08999 | 225.6 | 1.41 | 298 | 30.4183 | 0.0703448
Multi-walled carbon nanotube functionalized with H2SO4 and HNO3 with 3:1 ratio | 3.6696 | 62.08999 | 225.6 | 1.41 | 298 | 35.2852 | 0.0744828
Multi-walled carbon nanotube functionalized with H2SO4 and HNO3 with 3:1 ratio | 3.6696 | 62.08999 | 225.6 | 1.41 | 298 | 40.3042 | 0.0703448
Multi-walled carbon nanotube functionalized with H2SO4 and HNO3 with 3:1 ratio | 3.6696 | 62.08999 | 225.6 | 1.41 | 298 | 45.3232 | 0.0827586
Multi-walled carbon nanotube functionalized with H2SO4 and HNO3 with 3:1 ratio | 3.6696 | 62.08999 | 225.6 | 1.41 | 298 | 52.9278 | 0.0868966
Multi-walled carbon nanotube functionalized with H2SO4 and HNO3 with 3:1 ratio | 3.6696 | 62.08999 | 225.6 | 1.41 | 298 | 61.749 | 0.103448
Multi-walled carbon nanotube functionalized with H2SO4 and HNO3 with 3:1 ratio | 3.6696 | 62.08999 | 225.6 | 1.41 | 298 | 71.0266 | 0.12
Multi-walled carbon nanotube functionalized with H2SO4 and HNO3 with 3:1 ratio | 3.6696 | 62.08999 | 225.6 | 1.41 | 298 | 80.7605 | 0.128276
Multi-walled carbon nanotube functionalized with H2SO4 and HNO3 with 3:1 ratio | 3.6696 | 62.08999 | 225.6 | 1.41 | 77 | 0.304183 | 0.0206897
Multi-walled carbon nanotube functionalized with H2SO4 and HNO3 with 3:1 ratio | 3.6696 | 62.08999 | 225.6 | 1.41 | 77 | 0.456274 | 0.0868966
Multi-walled carbon nanotube functionalized with H2SO4 and HNO3 with 3:1 ratio | 3.6696 | 62.08999 | 225.6 | 1.41 | 77 | 0.608365 | 0.136552
Multi-walled carbon nanotube functionalized with H2SO4 and HNO3 with 3:1 ratio | 3.6696 | 62.08999 | 225.6 | 1.41 | 77 | 1.21673 | 0.182069
Multi-walled carbon nanotube functionalized with H2SO4 and HNO3 with 3:1 ratio | 3.6696 | 62.08999 | 225.6 | 1.41 | 77 | 1.36882 | 0.227586
Multi-walled carbon nanotube functionalized with H2SO4 and HNO3 with 3:1 ratio | 3.6696 | 62.08999 | 225.6 | 1.41 | 77 | 2.12928 | 0.26069
Multi-walled carbon nanotube functionalized with H2SO4 and HNO3 with 3:1 ratio | 3.6696 | 62.08999 | 225.6 | 1.41 | 77 | 2.58555 | 0.302069
Multi-walled carbon nanotube functionalized with H2SO4 and HNO3 with 3:1 ratio | 3.6696 | 62.08999 | 225.6 | 1.41 | 77 | 3.4981 | 0.33931
Multi-walled carbon nanotube functionalized with H2SO4 and HNO3 with 3:1 ratio | 3.6696 | 62.08999 | 225.6 | 1.41 | 77 | 4.10646 | 0.368276
Multi-walled carbon nanotube functionalized with H2SO4 and HNO3 with 3:1 ratio | 3.6696 | 62.08999 | 225.6 | 1.41 | 77 | 5.01901 | 0.401379
Multi-walled carbon nanotube functionalized with H2SO4 and HNO3 with 3:1 ratio | 3.6696 | 62.08999 | 225.6 | 1.41 | 77 | 6.23574 | 0.430345
Multi-walled carbon nanotube functionalized with H2SO4 and HNO3 with 3:1 ratio | 3.6696 | 62.08999 | 225.6 | 1.41 | 77 | 6.9962 | 0.455172
Multi-walled carbon nanotube functionalized with H2SO4 and HNO3 with 3:1 ratio | 3.6696 | 62.08999 | 225.6 | 1.41 | 77 | 7.75665 | 0.492414
Multi-walled carbon nanotube functionalized with H2SO4 and HNO3 with 3:1 ratio | 3.6696 | 62.08999 | 225.6 | 1.41 | 77 | 8.97338 | 0.517241
Multi-walled carbon nanotube functionalized with H2SO4 and HNO3 with 3:1 ratio | 3.6696 | 62.08999 | 225.6 | 1.41 | 77 | 10.7985 | 0.546207
Multi-walled carbon nanotube functionalized with H2SO4 and HNO3 with 3:1 ratio | 3.6696 | 62.08999 | 225.6 | 1.41 | 77 | 12.4715 | 0.575172
Multi-walled carbon nanotube functionalized with H2SO4 and HNO3 with 3:1 ratio | 3.6696 | 62.08999 | 225.6 | 1.41 | 77 | 14.2966 | 0.604138
Multi-walled carbon nanotube functionalized with H2SO4 and HNO3 with 3:1 ratio | 3.6696 | 62.08999 | 225.6 | 1.41 | 77 | 15.8175 | 0.628966
Multi-walled carbon nanotube functionalized with H2SO4 and HNO3 with 3:1 ratio | 3.6696 | 62.08999 | 225.6 | 1.41 | 77 | 19.0114 | 0.657931
Multi-walled carbon nanotube functionalized with H2SO4 and HNO3 with 3:1 ratio | 3.6696 | 62.08999 | 225.6 | 1.41 | 77 | 22.3574 | 0.691034
Multi-walled carbon nanotube functionalized with H2SO4 and HNO3 with 3:1 ratio | 3.6696 | 62.08999 | 225.6 | 1.41 | 77 | 26.1597 | 0.711724
Multi-walled carbon nanotube functionalized with H2SO4 and HNO3 with 3:1 ratio | 3.6696 | 62.08999 | 225.6 | 1.41 | 77 | 30.7224 | 0.728276
Multi-walled carbon nanotube functionalized with H2SO4 and HNO3 with 3:1 ratio | 3.6696 | 62.08999 | 225.6 | 1.41 | 77 | 35.2852 | 0.748966
Multi-walled carbon nanotube functionalized with H2SO4 and HNO3 with 3:1 ratio | 3.6696 | 62.08999 | 225.6 | 1.41 | 77 | 39.6958 | 0.748966
Multi-walled carbon nanotube functionalized with H2SO4 and HNO3 with 3:1 ratio | 3.6696 | 62.08999 | 225.6 | 1.41 | 77 | 45.7795 | 0.769655
Multi-walled carbon nanotube functionalized with H2SO4 and HNO3 with 3:1 ratio | 3.6696 | 62.08999 | 225.6 | 1.41 | 77 | 53.5361 | 0.835862
Multi-walled carbon nanotube functionalized with H2SO4 and HNO3 with 3:1 ratio | 3.6696 | 62.08999 | 225.6 | 1.41 | 77 | 61.597 | 0.906207
Multi-walled carbon nanotube functionalized with H2SO4 and HNO3 with 3:1 ratio | 3.6696 | 62.08999 | 225.6 | 1.41 | 77 | 70.2662 | 1.00966
Multi-walled carbon nanotube functionalized with H2SO4 and HNO3 with 3:1 ratio | 3.6696 | 62.08999 | 225.6 | 1.41 | 77 | 79.8479 | 1.17517
Multi-walled carbon nanotube functionalized with H2SO4 and HNO3 with 3:1 ratio | 3.6696 | 62.08999 | 225.6 | 1.41 | 77 | 83.1939 | 1.22069
Multi-walled carbon nanotube functionalized with H2SO4 and HNO3 with 3:1 ratio | 3.6696 | 62.08999 | 225.6 | 1.41 | 77 | 0.456274 |  | 0.0165517
Multi-walled carbon nanotube functionalized with H2SO4 and HNO3 with 3:1 ratio | 3.6696 | 62.08999 | 225.6 | 1.41 | 77 | 0.608365 |  | 0.057931
Multi-walled carbon nanotube functionalized with H2SO4 and HNO3 with 3:1 ratio | 3.6696 | 62.08999 | 225.6 | 1.41 | 77 | 0.608365 |  | 0.103448
Multi-walled carbon nanotube functionalized with H2SO4 and HNO3 with 3:1 ratio | 3.6696 | 62.08999 | 225.6 | 1.41 | 77 | 0.912548 |  | 0.148966
Multi-walled carbon nanotube functionalized with H2SO4 and HNO3 with 3:1 ratio | 3.6696 | 62.08999 | 225.6 | 1.41 | 77 | 1.06464 |  | 0.198621
Multi-walled carbon nanotube functionalized with H2SO4 and HNO3 with 3:1 ratio | 3.6696 | 62.08999 | 225.6 | 1.41 | 77 | 1.06464 |  | 0.252414
Multi-walled carbon nanotube functionalized with H2SO4 and HNO3 with 3:1 ratio | 3.6696 | 62.08999 | 225.6 | 1.41 | 77 | 1.52091 |  | 0.297931
Multi-walled carbon nanotube functionalized with H2SO4 and HNO3 with 3:1 ratio | 3.6696 | 62.08999 | 225.6 | 1.41 | 77 | 1.97719 |  | 0.347586
Multi-walled carbon nanotube functionalized with H2SO4 and HNO3 with 3:1 ratio | 3.6696 | 62.08999 | 225.6 | 1.41 | 77 | 2.73764 |  | 0.38069
Multi-walled carbon nanotube functionalized with H2SO4 and HNO3 with 3:1 ratio | 3.6696 | 62.08999 | 225.6 | 1.41 | 77 | 3.4981 |  | 0.405517
Multi-walled carbon nanotube functionalized with H2SO4 and HNO3 with 3:1 ratio | 3.6696 | 62.08999 | 225.6 | 1.41 | 77 | 4.41065 |  | 0.438621
Multi-walled carbon nanotube functionalized with H2SO4 and HNO3 with 3:1 ratio | 3.6696 | 62.08999 | 225.6 | 1.41 | 77 | 5.1711 |  | 0.475862
Multi-walled carbon nanotube functionalized with H2SO4 and HNO3 with 3:1 ratio | 3.6696 | 62.08999 | 225.6 | 1.41 | 77 | 6.23574 |  | 0.508966
Multi-walled carbon nanotube functionalized with H2SO4 and HNO3 with 3:1 ratio | 3.6696 | 62.08999 | 225.6 | 1.41 | 77 | 6.9962 |  | 0.542069
Multi-walled carbon nanotube functionalized with H2SO4 and HNO3 with 3:1 ratio | 3.6696 | 62.08999 | 225.6 | 1.41 | 77 | 8.82129 |  | 0.571034
Multi-walled carbon nanotube functionalized with H2SO4 and HNO3 with 3:1 ratio | 3.6696 | 62.08999 | 225.6 | 1.41 | 77 | 10.038 |  | 0.595862
Multi-walled carbon nanotube functionalized with H2SO4 and HNO3 with 3:1 ratio | 3.6696 | 62.08999 | 225.6 | 1.41 | 77 | 11.4068 |  | 0.624828
Multi-walled carbon nanotube functionalized with H2SO4 and HNO3 with 3:1 ratio | 3.6696 | 62.08999 | 225.6 | 1.41 | 77 | 12.9278 |  | 0.653793
Multi-walled carbon nanotube functionalized with H2SO4 and HNO3 with 3:1 ratio | 3.6696 | 62.08999 | 225.6 | 1.41 | 77 | 14.9049 |  | 0.682759
Multi-walled carbon nanotube functionalized with H2SO4 and HNO3 with 3:1 ratio | 3.6696 | 62.08999 | 225.6 | 1.41 | 77 | 17.4905 |  | 0.715862
Multi-walled carbon nanotube functionalized with H2SO4 and HNO3 with 3:1 ratio | 3.6696 | 62.08999 | 225.6 | 1.41 | 77 | 19.924 |  | 0.732414
Multi-walled carbon nanotube functionalized with H2SO4 and HNO3 with 3:1 ratio | 3.6696 | 62.08999 | 225.6 | 1.41 | 77 | 23.1179 |  | 0.753103
Multi-walled carbon nanotube functionalized with H2SO4 and HNO3 with 3:1 ratio | 3.6696 | 62.08999 | 225.6 | 1.41 | 77 | 26.616 |  | 0.777931
Multi-walled carbon nanotube functionalized with H2SO4 and HNO3 with 3:1 ratio | 3.6696 | 62.08999 | 225.6 | 1.41 | 77 | 30.7224 |  | 0.790345
Multi-walled carbon nanotube functionalized with H2SO4 and HNO3 with 3:1 ratio | 3.6696 | 62.08999 | 225.6 | 1.41 | 77 | 36.0456 |  | 0.798621
Multi-walled carbon nanotube functionalized with H2SO4 and HNO3 with 3:1 ratio | 3.6696 | 62.08999 | 225.6 | 1.41 | 77 | 41.0646 |  | 0.811034
Multi-walled carbon nanotube functionalized with H2SO4 and HNO3 with 3:1 ratio | 3.6696 | 62.08999 | 225.6 | 1.41 | 77 | 46.5399 |  | 0.831724
Multi-walled carbon nanotube functionalized with H2SO4 and HNO3 with 3:1 ratio | 3.6696 | 62.08999 | 225.6 | 1.41 | 77 | 52.1673 |  | 0.864828
Multi-walled carbon nanotube functionalized with H2SO4 and HNO3 with 3:1 ratio | 3.6696 | 62.08999 | 225.6 | 1.41 | 77 | 57.9468 |  | 0.897931
Multi-walled carbon nanotube functionalized with H2SO4 and HNO3 with 3:1 ratio | 3.6696 | 62.08999 | 225.6 | 1.41 | 77 | 64.3346 |  | 0.964138
Multi-walled carbon nanotube functionalized with H2SO4 and HNO3 with 3:1 ratio | 3.6696 | 62.08999 | 225.6 | 1.41 | 77 | 71.7871 |  | 1.0469
Multi-walled carbon nanotube functionalized with H2SO4 and HNO3 with 3:1 ratio | 3.6696 | 62.08999 | 225.6 | 1.41 | 77 | 77.4144 |  | 1.14207
Multi-walled carbon nanotube functionalized with H2SO4 and HNO3 with 3:1 ratio | 3.6696 | 62.08999 | 225.6 | 1.41 | 77 | 81.673 |  | 1.2
Multi-walled carbon nanotube functionalized with DMF and SOCl2 acylation | 14.08279 | 23.79084 | 39.2 | 0.53 | 298 | 0.616956 | 0.0224359
Multi-walled carbon nanotube functionalized with DMF and SOCl2 acylation | 14.08279 | 23.79084 | 39.2 | 0.53 | 298 | 1.07476 | 0.0112179
Multi-walled carbon nanotube functionalized with DMF and SOCl2 acylation | 14.08279 | 23.79084 | 39.2 | 0.53 | 298 | 2.30278 | 0.0224359
Multi-walled carbon nanotube functionalized with DMF and SOCl2 acylation | 14.08279 | 23.79084 | 39.2 | 0.53 | 298 | 2.91581 | 0.0224359
Multi-walled carbon nanotube functionalized with DMF and SOCl2 acylation | 14.08279 | 23.79084 | 39.2 | 0.53 | 298 | 3.9886 | 0.0224359
Multi-walled carbon nanotube functionalized with DMF and SOCl2 acylation | 14.08279 | 23.79084 | 39.2 | 0.53 | 298 | 4.90814 | 0.0224359
Multi-walled carbon nanotube functionalized with DMF and SOCl2 acylation | 14.08279 | 23.79084 | 39.2 | 0.53 | 298 | 5.82965 | 0.0336538
Multi-walled carbon nanotube functionalized with DMF and SOCl2 acylation | 14.08279 | 23.79084 | 39.2 | 0.53 | 298 | 6.74722 | 0.0224359
Multi-walled carbon nanotube functionalized with DMF and SOCl2 acylation | 14.08279 | 23.79084 | 39.2 | 0.53 | 298 | 7.51351 | 0.0224359
Multi-walled carbon nanotube functionalized with DMF and SOCl2 acylation | 14.08279 | 23.79084 | 39.2 | 0.53 | 298 | 8.43501 | 0.0336538
Multi-walled carbon nanotube functionalized with DMF and SOCl2 acylation | 14.08279 | 23.79084 | 39.2 | 0.53 | 298 | 10.1189 | 0.0224359
Multi-walled carbon nanotube functionalized with DMF and SOCl2 acylation | 14.08279 | 23.79084 | 39.2 | 0.53 | 298 | 11.8047 | 0.0224359
Multi-walled carbon nanotube functionalized with DMF and SOCl2 acylation | 14.08279 | 23.79084 | 39.2 | 0.53 | 298 | 13.9483 | 0.0112179
Multi-walled carbon nanotube functionalized with DMF and SOCl2 acylation | 14.08279 | 23.79084 | 39.2 | 0.53 | 298 | 15.7874 | 0.0112179
Multi-walled carbon nanotube functionalized with DMF and SOCl2 acylation | 14.08279 | 23.79084 | 39.2 | 0.53 | 298 | 17.6304 | 0.0336538
Multi-walled carbon nanotube functionalized with DMF and SOCl2 acylation | 14.08279 | 23.79084 | 39.2 | 0.53 | 298 | 21.3086 | 0.0336538
Multi-walled carbon nanotube functionalized with DMF and SOCl2 acylation | 14.08279 | 23.79084 | 39.2 | 0.53 | 298 | 25.5978 | 0.0224359
Multi-walled carbon nanotube functionalized with DMF and SOCl2 acylation | 14.08279 | 23.79084 | 39.2 | 0.53 | 298 | 30.504 | 0.0336538
Multi-walled carbon nanotube functionalized with DMF and SOCl2 acylation | 14.08279 | 23.79084 | 39.2 | 0.53 | 298 | 35.2549 | 0.0336538
Multi-walled carbon nanotube functionalized with DMF and SOCl2 acylation | 14.08279 | 23.79084 | 39.2 | 0.53 | 298 | 40.1592 | 0.0336538
Multi-walled carbon nanotube functionalized with DMF and SOCl2 acylation | 14.08279 | 23.79084 | 39.2 | 0.53 | 298 | 45.3718 | 0.0448718
Multi-walled carbon nanotube functionalized with DMF and SOCl2 acylation | 14.08279 | 23.79084 | 39.2 | 0.53 | 298 | 52.8814 | 0.0448718
Multi-walled carbon nanotube functionalized with DMF and SOCl2 acylation | 14.08279 | 23.79084 | 39.2 | 0.53 | 298 | 62.0768 | 0.0448718
Multi-walled carbon nanotube functionalized with DMF and SOCl2 acylation | 14.08279 | 23.79084 | 39.2 | 0.53 | 298 | 71.4235 | 0.0336538
Multi-walled carbon nanotube functionalized with DMF and SOCl2 acylation | 14.08279 | 23.79084 | 39.2 | 0.53 | 298 | 81.23 | 0.0224359
Multi-walled carbon nanotube functionalized with DMF and SOCl2 acylation | 14.08279 | 23.79084 | 39.2 | 0.53 | 77 | 1.2457 | 0.112179
Multi-walled carbon nanotube functionalized with DMF and SOCl2 acylation | 14.08279 | 23.79084 | 39.2 | 0.53 | 77 | 2.01788 | 0.145833
Multi-walled carbon nanotube functionalized with DMF and SOCl2 acylation | 14.08279 | 23.79084 | 39.2 | 0.53 | 77 | 2.79202 | 0.190705
Multi-walled carbon nanotube functionalized with DMF and SOCl2 acylation | 14.08279 | 23.79084 | 39.2 | 0.53 | 77 | 3.87857 | 0.269231
Multi-walled carbon nanotube functionalized with DMF and SOCl2 acylation | 14.08279 | 23.79084 | 39.2 | 0.53 | 77 | 4.8099 | 0.336538
Multi-walled carbon nanotube functionalized with DMF and SOCl2 acylation | 14.08279 | 23.79084 | 39.2 | 0.53 | 77 | 5.42489 | 0.347756
Multi-walled carbon nanotube functionalized with DMF and SOCl2 acylation | 14.08279 | 23.79084 | 39.2 | 0.53 | 77 | 6.66077 | 0.403846
Multi-walled carbon nanotube functionalized with DMF and SOCl2 acylation | 14.08279 | 23.79084 | 39.2 | 0.53 | 77 | 7.43884 | 0.471154
Multi-walled carbon nanotube functionalized with DMF and SOCl2 acylation | 14.08279 | 23.79084 | 39.2 | 0.53 | 77 | 8.82798 | 0.527244
Multi-walled carbon nanotube functionalized with DMF and SOCl2 acylation | 14.08279 | 23.79084 | 39.2 | 0.53 | 77 | 10.221 | 0.605769
Multi-walled carbon nanotube functionalized with DMF and SOCl2 acylation | 14.08279 | 23.79084 | 39.2 | 0.53 | 77 | 12.2271 | 0.684295
Multi-walled carbon nanotube functionalized with DMF and SOCl2 acylation | 14.08279 | 23.79084 | 39.2 | 0.53 | 77 | 14.076 | 0.740385
Multi-walled carbon nanotube functionalized with DMF and SOCl2 acylation | 14.08279 | 23.79084 | 39.2 | 0.53 | 77 | 16.0841 | 0.830128
Multi-walled carbon nanotube functionalized with DMF and SOCl2 acylation | 14.08279 | 23.79084 | 39.2 | 0.53 | 77 | 18.7052 | 0.919872
Multi-walled carbon nanotube functionalized with DMF and SOCl2 acylation | 14.08279 | 23.79084 | 39.2 | 0.53 | 77 | 22.1004 | 1.05449
Multi-walled carbon nanotube functionalized with DMF and SOCl2 acylation | 14.08279 | 23.79084 | 39.2 | 0.53 | 77 | 26.2619 | 1.1891
Multi-walled carbon nanotube functionalized with DMF and SOCl2 acylation | 14.08279 | 23.79084 | 39.2 | 0.53 | 77 | 30.8891 | 1.35737
Multi-walled carbon nanotube functionalized with DMF and SOCl2 acylation | 14.08279 | 23.79084 | 39.2 | 0.53 | 77 | 35.0486 | 1.48077
Multi-walled carbon nanotube functionalized with DMF and SOCl2 acylation | 14.08279 | 23.79084 | 39.2 | 0.53 | 77 | 39.6758 | 1.64904
Multi-walled carbon nanotube functionalized with DMF and SOCl2 acylation | 14.08279 | 23.79084 | 39.2 | 0.53 | 77 | 46.146 | 1.83974
Multi-walled carbon nanotube functionalized with DMF and SOCl2 acylation | 14.08279 | 23.79084 | 39.2 | 0.53 | 77 | 54.0092 | 2.10897
Multi-walled carbon nanotube functionalized with DMF and SOCl2 acylation | 14.08279 | 23.79084 | 39.2 | 0.53 | 77 | 62.3401 | 2.42308
Multi-walled carbon nanotube functionalized with DMF and SOCl2 acylation | 14.08279 | 23.79084 | 39.2 | 0.53 | 77 | 71.1406 | 2.79327
Multi-walled carbon nanotube functionalized with DMF and SOCl2 acylation | 14.08279 | 23.79084 | 39.2 | 0.53 | 77 | 80.7132 | 3.19712
Multi-walled carbon nanotube functionalized with DMF and SOCl2 acylation | 14.08279 | 23.79084 | 39.2 | 0.53 | 77 | 83.9591 | 3.35417
Multi-walled carbon nanotube functionalized with DMF and SOCl2 acylation | 14.08279 | 23.79084 | 39.2 | 0.53 | 77 | 0.326162 |  | 0.112179
Multi-walled carbon nanotube functionalized with DMF and SOCl2 acylation | 14.08279 | 23.79084 | 39.2 | 0.53 | 77 | 0.495137 |  | 0.201923
Multi-walled carbon nanotube functionalized with DMF and SOCl2 acylation | 14.08279 | 23.79084 | 39.2 | 0.53 | 77 | 1.57972 |  | 0.269231
Multi-walled carbon nanotube functionalized with DMF and SOCl2 acylation | 14.08279 | 23.79084 | 39.2 | 0.53 | 77 | 2.81364 |  | 0.314103
Multi-walled carbon nanotube functionalized with DMF and SOCl2 acylation | 14.08279 | 23.79084 | 39.2 | 0.53 | 77 | 4.05344 |  | 0.392628
Multi-walled carbon nanotube functionalized with DMF and SOCl2 acylation | 14.08279 | 23.79084 | 39.2 | 0.53 | 77 | 4.67236 |  | 0.426282
Multi-walled carbon nanotube functionalized with DMF and SOCl2 acylation | 14.08279 | 23.79084 | 39.2 | 0.53 | 77 | 5.90235 |  | 0.448718
Multi-walled carbon nanotube functionalized with DMF and SOCl2 acylation | 14.08279 | 23.79084 | 39.2 | 0.53 | 77 | 6.99086 |  | 0.538462
Multi-walled carbon nanotube functionalized with DMF and SOCl2 acylation | 14.08279 | 23.79084 | 39.2 | 0.53 | 77 | 8.37607 |  | 0.572115
Multi-walled carbon nanotube functionalized with DMF and SOCl2 acylation | 14.08279 | 23.79084 | 39.2 | 0.53 | 77 | 9.61195 |  | 0.628205
Multi-walled carbon nanotube functionalized with DMF and SOCl2 acylation | 14.08279 | 23.79084 | 39.2 | 0.53 | 77 | 11.005 |  | 0.706731
Multi-walled carbon nanotube functionalized with DMF and SOCl2 acylation | 14.08279 | 23.79084 | 39.2 | 0.53 | 77 | 12.7007 |  | 0.762821
Multi-walled carbon nanotube functionalized with DMF and SOCl2 acylation | 14.08279 | 23.79084 | 39.2 | 0.53 | 77 | 14.7107 |  | 0.863782
Multi-walled carbon nanotube functionalized with DMF and SOCl2 acylation | 14.08279 | 23.79084 | 39.2 | 0.53 | 77 | 17.3337 |  | 0.964744
Multi-walled carbon nanotube functionalized with DMF and SOCl2 acylation | 14.08279 | 23.79084 | 39.2 | 0.53 | 77 | 19.9509 |  | 1.03205
Multi-walled carbon nanotube functionalized with DMF and SOCl2 acylation | 14.08279 | 23.79084 | 39.2 | 0.53 | 77 | 22.8863 |  | 1.16667
Multi-walled carbon nanotube functionalized with DMF and SOCl2 acylation | 14.08279 | 23.79084 | 39.2 | 0.53 | 77 | 26.5841 |  | 1.27885
Multi-walled carbon nanotube functionalized with DMF and SOCl2 acylation | 14.08279 | 23.79084 | 39.2 | 0.53 | 77 | 31.0522 |  | 1.41346
Multi-walled carbon nanotube functionalized with DMF and SOCl2 acylation | 14.08279 | 23.79084 | 39.2 | 0.53 | 77 | 35.8346 |  | 1.59295
Multi-walled carbon nanotube functionalized with DMF and SOCl2 acylation | 14.08279 | 23.79084 | 39.2 | 0.53 | 77 | 41.228 |  | 1.76122
Multi-walled carbon nanotube functionalized with DMF and SOCl2 acylation | 14.08279 | 23.79084 | 39.2 | 0.53 | 77 | 47.0812 |  | 1.92949
Multi-walled carbon nanotube functionalized with DMF and SOCl2 acylation | 14.08279 | 23.79084 | 39.2 | 0.53 | 77 | 52.3273 |  | 2.13141
Multi-walled carbon nanotube functionalized with DMF and SOCl2 acylation | 14.08279 | 23.79084 | 39.2 | 0.53 | 77 | 58.6482 |  | 2.34455
Multi-walled carbon nanotube functionalized with DMF and SOCl2 acylation | 14.08279 | 23.79084 | 39.2 | 0.53 | 77 | 65.1302 |  | 2.60256
Multi-walled carbon nanotube functionalized with DMF and SOCl2 acylation | 14.08279 | 23.79084 | 39.2 | 0.53 | 77 | 72.2271 |  | 2.87179
Multi-walled carbon nanotube functionalized with DMF and SOCl2 acylation | 14.08279 | 23.79084 | 39.2 | 0.53 | 77 | 78.7071 |  | 3.11859
Multi-walled carbon nanotube functionalized with DMF and SOCl2 acylation | 14.08279 | 23.79084 | 39.2 | 0.53 | 77 | 82.568 |  | 3.28686
Carbon nanotube doped with Pd nanoparticle for 24 h | 4.518803 | 63.11342 | 89.06 | 1.088 | 298.15 | 0.18407 | 0.177909
Carbon nanotube doped with Pd nanoparticle for 24 h | 4.518803 | 63.11342 | 89.06 | 1.088 | 298.15 | 2.56546 | 0.229816
Carbon nanotube doped with Pd nanoparticle for 24 h | 4.518803 | 63.11342 | 89.06 | 1.088 | 298.15 | 5.9398 | 0.294724
Carbon nanotube doped with Pd nanoparticle for 24 h | 4.518803 | 63.11342 | 89.06 | 1.088 | 298.15 | 10.3084 | 0.356462
Carbon nanotube doped with Pd nanoparticle for 24 h | 4.518803 | 63.11342 | 89.06 | 1.088 | 298.15 | 14.975 | 0.421454
Carbon nanotube doped with Pd nanoparticle for 24 h | 4.518803 | 63.11342 | 89.06 | 1.088 | 298.15 | 19.7405 | 0.492921
Carbon nanotube doped with Pd nanoparticle for 24 h | 4.518803 | 63.11342 | 89.06 | 1.088 | 298.15 | 25.1037 | 0.548255
Carbon nanotube doped with Pd nanoparticle for 24 h | 4.518803 | 63.11342 | 89.06 | 1.088 | 298.15 | 29.6711 | 0.610006
Carbon nanotube doped with Pd nanoparticle for 24 h | 4.518803 | 63.11342 | 89.06 | 1.088 | 298.15 | 34.4361 | 0.687942
Carbon nanotube doped with Pd nanoparticle for 24 h | 4.518803 | 63.11342 | 89.06 | 1.088 | 298.15 | 39.7001 | 0.740035
Carbon nanotube doped with Pd nanoparticle for 24 h | 4.518803 | 63.11342 | 89.06 | 1.088 | 298.15 | 44.4664 | 0.801798
Carbon nanotube doped with Pd nanoparticle for 24 h | 4.518803 | 63.11342 | 89.06 | 1.088 | 298.15 | 47.1471 | 0.840786
Carbon nanotube doped with Pd nanoparticle for 24 h | 4.518803 | 63.11342 | 89.06 | 1.088 | 298.15 | 48.4382 | 0.853807
Carbon nanotube doped with Pd nanoparticle for 24 h | 4.518803 | 63.11342 | 89.06 | 1.088 | 298.15 | 49.3315 | 0.870038
Carbon nanotube doped with Pd nanoparticle for 48 h | 12.54345 | 52.29645 | 93.89 | 0.615 | 298.15 | 0.185945 | 0.155268
Carbon nanotube doped with Pd nanoparticle for 48 h | 12.54345 | 52.29645 | 93.89 | 0.615 | 298.15 | 2.56787 | 0.200705
Carbon nanotube doped with Pd nanoparticle for 48 h | 12.54345 | 52.29645 | 93.89 | 0.615 | 298.15 | 6.24176 | 0.24946
Carbon nanotube doped with Pd nanoparticle for 48 h | 12.54345 | 52.29645 | 93.89 | 0.615 | 298.15 | 10.4121 | 0.304717
Carbon nanotube doped with Pd nanoparticle for 48 h | 12.54345 | 52.29645 | 93.89 | 0.615 | 298.15 | 14.881 | 0.356758
Carbon nanotube doped with Pd nanoparticle for 48 h | 12.54345 | 52.29645 | 93.89 | 0.615 | 298.15 | 19.9454 | 0.418541
Carbon nanotube doped with Pd nanoparticle for 48 h | 12.54345 | 52.29645 | 93.89 | 0.615 | 298.15 | 24.8116 | 0.473842
Carbon nanotube doped with Pd nanoparticle for 48 h | 12.54345 | 52.29645 | 93.89 | 0.615 | 298.15 | 29.677 | 0.538847
Carbon nanotube doped with Pd nanoparticle for 48 h | 12.54345 | 52.29645 | 93.89 | 0.615 | 298.15 | 34.5432 | 0.594148
Carbon nanotube doped with Pd nanoparticle for 48 h | 12.54345 | 52.29645 | 93.89 | 0.615 | 298.15 | 39.7066 | 0.662407
Carbon nanotube doped with Pd nanoparticle for 48 h | 12.54345 | 52.29645 | 93.89 | 0.615 | 298.15 | 44.771 | 0.72419
Carbon nanotube doped with Pd nanoparticle for 48 h | 12.54345 | 52.29645 | 93.89 | 0.615 | 298.15 | 47.2529 | 0.763165
Carbon nanotube doped with Pd nanoparticle for 48 h | 12.54345 | 52.29645 | 93.89 | 0.615 | 298.15 | 48.4428 | 0.798821
Carbon nanotube doped with Pd nanoparticle for 48 h | 12.54345 | 52.29645 | 93.89 | 0.615 | 298.15 | 49.1362 | 0.827976
Carbon nanotube doped with Pd nanoparticle for 72 h | 3.191214 | 71.46172 | 102.06 | 0.991 | 298.15 | 0.489245 | 0.0938322
Carbon nanotube doped with Pd nanoparticle for 72 h | 3.191214 | 71.46172 | 102.06 | 0.991 | 298.15 | 2.67316 | 0.129553
Carbon nanotube doped with Pd nanoparticle for 72 h | 3.191214 | 71.46172 | 102.06 | 0.991 | 298.15 | 6.24685 | 0.188005
Carbon nanotube doped with Pd nanoparticle for 72 h | 3.191214 | 71.46172 | 102.06 | 0.991 | 298.15 | 10.2179 | 0.249718
Carbon nanotube doped with Pd nanoparticle for 72 h | 3.191214 | 71.46172 | 102.06 | 0.991 | 298.15 | 15.1835 | 0.305025
Carbon nanotube doped with Pd nanoparticle for 72 h | 3.191214 | 71.46172 | 102.06 | 0.991 | 298.15 | 19.6513 | 0.370004
Carbon nanotube doped with Pd nanoparticle for 72 h | 3.191214 | 71.46172 | 102.06 | 0.991 | 298.15 | 24.8157 | 0.425325
Carbon nanotube doped with Pd nanoparticle for 72 h | 3.191214 | 71.46172 | 102.06 | 0.991 | 298.15 | 29.6813 | 0.487095
Carbon nanotube doped with Pd nanoparticle for 72 h | 3.191214 | 71.46172 | 102.06 | 0.991 | 298.15 | 34.8455 | 0.54565
Carbon nanotube doped with Pd nanoparticle for 72 h | 3.191214 | 71.46172 | 102.06 | 0.991 | 298.15 | 39.7114 | 0.604186
Carbon nanotube doped with Pd nanoparticle for 72 h | 3.191214 | 71.46172 | 102.06 | 0.991 | 298.15 | 44.5776 | 0.659487
Carbon nanotube doped with Pd nanoparticle for 72 h | 3.191214 | 71.46172 | 102.06 | 0.991 | 298.15 | 47.259 | 0.688771
Carbon nanotube doped with Pd nanoparticle for 72 h | 3.191214 | 71.46172 | 102.06 | 0.991 | 298.15 | 48.3517 | 0.698546
Carbon nanotube doped with Pd nanoparticle for 72 h | 3.191214 | 71.46172 | 102.06 | 0.991 | 298.15 | 49.1453 | 0.718004
SWCNT doped with Mg-Ni(Mg45w%,Ni 55w%) | 15.71217 | 69.08265 | 76.3 | 0.095 | 583.15 | 0.092664147 | 0.0628281
SWCNT doped with Mg-Ni(Mg45w%,Ni 55w%) | 15.71217 | 69.08265 | 76.3 | 0.095 | 583.15 | 0.3097961334 | 0.0617431
SWCNT doped with Mg-Ni(Mg45w%,Ni 55w%) | 15.71217 | 69.08265 | 76.3 | 0.095 | 583.15 | 0.526929234 | 0.060658
SWCNT doped with Mg-Ni(Mg45w%,Ni 55w%) | 15.71217 | 69.08265 | 76.3 | 0.095 | 583.15 | 0.8266212054 | 0.0844769
SWCNT doped with Mg-Ni(Mg45w%,Ni 55w%) | 15.71217 | 69.08265 | 76.3 | 0.095 | 583.15 | 1.011478134 | 0.286085
SWCNT doped with Mg-Ni(Mg45w%,Ni 55w%) | 15.71217 | 69.08265 | 76.3 | 0.095 | 583.15 | 1.228296 | 0.335634
SWCNT doped with Mg-Ni(Mg45w%,Ni 55w%) | 15.71217 | 69.08265 | 76.3 | 0.095 | 583.15 | 1.423104203 | 0.600484
SWCNT doped with Mg-Ni(Mg45w%,Ni 55w%) | 15.71217 | 69.08265 | 76.3 | 0.095 | 583.15 | 1.618297 | 0.80204
SWCNT doped with Mg-Ni(Mg45w%,Ni 55w%) | 15.71217 | 69.08265 | 76.3 | 0.095 | 583.15 | 1.814433 | 0.851693
SWCNT doped with Mg-Ni(Mg45w%,Ni 55w%) | 15.71217 | 69.08265 | 76.3 | 0.095 | 583.15 | 2.010578365 | 0.901345
SWCNT doped with Mg-Ni(Mg45w%,Ni 55w%) | 15.71217 | 69.08265 | 76.3 | 0.095 | 583.15 | 2.248075 | 0.950792
SWCNT doped with Mg-Ni(Mg45w%,Ni 55w%) | 15.71217 | 69.08265 | 76.3 | 0.095 | 583.15 | 2.413114 | 1.01326
SWCNT doped with Mg-Ni(Mg45w%,Ni 55w%) | 15.71217 | 69.08265 | 76.3 | 0.095 | 583.15 | 2.835073 | 1.32761
SWCNT doped with Mg-Ni(Mg45w%,Ni 55w%) | 15.71217 | 69.08265 | 76.3 | 0.095 | 583.15 | 3.018917 | 1.69378
SWCNT doped with Mg-Ni(Mg45w%,Ni 55w%) | 15.71217 | 69.08265 | 76.3 | 0.095 | 583.15 | 3.317584 | 1.88216
SWCNT doped with Mg-Ni(Mg45w%,Ni 55w%) | 15.71217 | 69.08265 | 76.3 | 0.095 | 583.15 | 3.513334 | 1.9951
SWCNT doped with Mg-Ni(Mg45w%,Ni 55w%) | 15.71217 | 69.08265 | 76.3 | 0.095 | 583.15 | 4.028503 | 2.28367
SWCNT doped with Mg-Ni(Mg45w%,Ni 55w%) | 15.71217 | 69.08265 | 76.3 | 0.095 | 583.15 | 5.017894 | 2.79771
SWCNT doped with Mg-Ni-Cu(Mg41.2w%,Ni53.6w%,Cu6.2w%) | 13.78849 | 55.14648 | 58 | 0.021 | 583.15 | 0.1132644997 | 0.0753834
SWCNT doped with Mg-Ni-Cu(Mg41.2w%,Ni53.6w%,Cu6.2w%) | 13.78849 | 55.14648 | 58 | 0.021 | 583.15 | 0.3097961334 | 0.0617431
SWCNT doped with Mg-Ni-Cu(Mg41.2w%,Ni53.6w%,Cu6.2w%) | 13.78849 | 55.14648 | 58 | 0.021 | 583.15 | 0.5270072549 | 0.0479994
SWCNT doped with Mg-Ni-Cu(Mg41.2w%,Ni53.6w%,Cu6.2w%) | 13.78849 | 55.14648 | 58 | 0.021 | 583.15 | 0.8367253678 | 0.122401
SWCNT doped with Mg-Ni-Cu(Mg41.2w%,Ni53.6w%,Cu6.2w%) | 13.78849 | 55.14648 | 58 | 0.021 | 583.15 | 1.031289 | 0.425226
SWCNT doped with Mg-Ni-Cu(Mg41.2w%,Ni53.6w%,Cu6.2w%) | 13.78849 | 55.14648 | 58 | 0.021 | 583.15 | 1.216775 | 0.525565
SWCNT doped with Mg-Ni-Cu(Mg41.2w%,Ni53.6w%,Cu6.2w%) | 13.78849 | 55.14648 | 58 | 0.021 | 583.15 | 1.443156 | 0.701649
SWCNT doped with Mg-Ni-Cu(Mg41.2w%,Ni53.6w%,Cu6.2w%) | 13.78849 | 55.14648 | 58 | 0.021 | 583.15 | 1.638117 | 0.941181
SWCNT doped with Mg-Ni-Cu(Mg41.2w%,Ni53.6w%,Cu6.2w%) | 13.78849 | 55.14648 | 58 | 0.021 | 583.15 | 1.833077 | 1.18071
SWCNT doped with Mg-Ni-Cu(Mg41.2w%,Ni53.6w%,Cu6.2w%) | 13.78849 | 55.14648 | 58 | 0.021 | 583.15 | 2.008694 | 1.20515
SWCNT doped with Mg-Ni-Cu(Mg41.2w%,Ni53.6w%,Cu6.2w%) | 13.78849 | 55.14648 | 58 | 0.021 | 583.15 | 2.24391 | 1.6217
SWCNT doped with Mg-Ni-Cu(Mg41.2w%,Ni53.6w%,Cu6.2w%) | 13.78849 | 55.14648 | 58 | 0.021 | 583.15 | 2.428302 | 1.89926
SWCNT doped with Mg-Ni-Cu(Mg41.2w%,Ni53.6w%,Cu6.2w%) | 13.78849 | 55.14648 | 58 | 0.021 | 583.15 | 2.798717 | 2.18855
SWCNT doped with Mg-Ni-Cu(Mg41.2w%,Ni53.6w%,Cu6.2w%) | 13.78849 | 55.14648 | 58 | 0.021 | 583.15 | 3.034329 | 2.5418
SWCNT doped with Mg-Ni-Cu(Mg41.2w%,Ni53.6w%,Cu6.2w%) | 13.78849 | 55.14648 | 58 | 0.021 | 583.15 | 3.36237 | 2.99586
SWCNT doped with Mg-Ni-Cu(Mg41.2w%,Ni53.6w%,Cu6.2w%) | 13.78849 | 55.14648 | 58 | 0.021 | 583.15 | 3.526 | 3.28618
SWCNT doped with Mg-Ni-Cu(Mg41.2w%,Ni53.6w%,Cu6.2w%) | 13.78849 | 55.14648 | 58 | 0.021 | 583.15 | 4.000365 | 3.48634
SWCNT doped with Mg-Ni-Cu(Mg41.2w%,Ni53.6w%,Cu6.2w%) | 13.78849 | 55.14648 | 58 | 0.021 | 583.15 | 5.000719 | 3.89906
SWCNT doped with Mg-Ni-Cu(Mg39.6w%,Ni50.3w%,Cu10.1w%) | 12.72376 | 48.63325 | 51.9 | 0.026 | 583.15 | 1.030428 | 0.564471
SWCNT doped with Mg-Ni-Cu(Mg39.6w%,Ni50.3w%,Cu10.1w%) | 12.72376 | 48.63325 | 51.9 | 0.026 | 583.15 | 1.205103 | 0.740813
SWCNT doped with Mg-Ni-Cu(Mg39.6w%,Ni50.3w%,Cu10.1w%) | 12.72376 | 48.63325 | 51.9 | 0.026 | 583.15 | 1.42 | 0.916949
SWCNT doped with Mg-Ni-Cu(Mg39.6w%,Ni50.3w%,Cu10.1w%) | 12.72376 | 48.63325 | 51.9 | 0.026 | 583.15 | 1.606148 | 1.09324
SWCNT doped with Mg-Ni-Cu(Mg39.6w%,Ni50.3w%,Cu10.1w%) | 12.72376 | 48.63325 | 51.9 | 0.026 | 583.15 | 1.81 | 1.40867
SWCNT doped with Mg-Ni-Cu(Mg39.6w%,Ni50.3w%,Cu10.1w%) | 12.72376 | 48.63325 | 51.9 | 0.026 | 583.15 | 2.017063 | 1.52157
SWCNT doped with Mg-Ni-Cu(Mg39.6w%,Ni50.3w%,Cu10.1w%) | 12.72376 | 48.63325 | 51.9 | 0.026 | 583.15 | 2.189701 | 2.02703
SWCNT doped with Mg-Ni-Cu(Mg39.6w%,Ni50.3w%,Cu10.1w%) | 12.72376 | 48.63325 | 51.9 | 0.026 | 583.15 | 2.424604 | 2.49421
SWCNT doped with Mg-Ni-Cu(Mg39.6w%,Ni50.3w%,Cu10.1w%) | 12.72376 | 48.63325 | 51.9 | 0.026 | 583.15 | 2.814372 | 2.99859
SWCNT doped with Mg-Ni-Cu(Mg39.6w%,Ni50.3w%,Cu10.1w%) | 12.72376 | 48.63325 | 51.9 | 0.026 | 583.15 | 3.027186 | 3.69373
SWCNT doped with Mg-Ni-Cu(Mg39.6w%,Ni50.3w%,Cu10.1w%) | 12.72376 | 48.63325 | 51.9 | 0.026 | 583.15 | 3.335407 | 4.00865
SWCNT doped with Mg-Ni-Cu(Mg39.6w%,Ni50.3w%,Cu10.1w%) | 12.72376 | 48.63325 | 51.9 | 0.026 | 583.15 | 3.520893 | 4.10899
SWCNT doped with Mg-Ni-Cu(Mg39.6w%,Ni50.3w%,Cu10.1w%) | 12.72376 | 48.63325 | 51.9 | 0.026 | 583.15 | 4.015938 | 4.30905
SWCNT doped with Mg-Ni-Cu(Mg39.6w%,Ni50.3w%,Cu10.1w%) | 12.72376 | 48.63325 | 51.9 | 0.026 | 583.15 | 5.005482 | 4.79777
SWCNT doped with Mg-Ni(Mg45w%,Ni 55w%) | 15.71217 | 69.08265 | 76.3 | 0.095 | 374.266 | 3.03976 | 0.494608
SWCNT doped with Mg-Ni(Mg45w%,Ni 55w%) | 15.71217 | 69.08265 | 76.3 | 0.095 | 873.15 | 1.013253 |  | 2.30435
SWCNT doped with Mg-Ni-Cu(Mg41.2w%,Ni53.6w%,Cu6.2w%) | 15.71217 | 69.08265 | 58 | 0.021 | 583.15 | 3.03976 | 0.170365
CNT decorated with Ni at mass ratio of 2 | 2.977754 | 61.44604 | 204 | 1.891 | 298 | 4.53212 | 0.017284
CNT decorated with Ni at mass ratio of 2 | 2.977754 | 61.44604 | 204 | 1.891 | 298 | 7.43469 | 0.0395062
CNT decorated with Ni at mass ratio of 2 | 2.977754 | 61.44604 | 204 | 1.891 | 298 | 11.4229 | 0.054321
CNT decorated with Ni at mass ratio of 2 | 2.977754 | 61.44604 | 204 | 1.891 | 298 | 15.0492 | 0.0716049
CNT decorated with Ni at mass ratio of 2 | 2.977754 | 61.44604 | 204 | 1.891 | 298 | 19.2203 | 0.0962963
CNT decorated with Ni at mass ratio of 2 | 2.977754 | 61.44604 | 204 | 1.891 | 298 | 23.2094 | 0.116049
CNT decorated with Ni at mass ratio of 2 | 2.977754 | 61.44604 | 204 | 1.891 | 298 | 27.7411 | 0.130864
CNT decorated with Ni at mass ratio of 2 | 2.977754 | 61.44604 | 204 | 1.891 | 298 | 31.5477 | 0.14321
CNT decorated with Ni at mass ratio of 2 | 2.977754 | 61.44604 | 204 | 1.891 | 298 | 35.8995 | 0.165432
CNT decorated with Ni at mass ratio of 2 | 2.977754 | 61.44604 | 204 | 1.891 | 298 | 40.0698 | 0.185185
CNT decorated with Ni at mass ratio of 2 | 2.977754 | 61.44604 | 204 | 1.891 | 298 | 43.8764 | 0.197531
CNT decorated with Ni at mass ratio of 2 | 2.977754 | 61.44604 | 204 | 1.891 | 298 | 48.2282 | 0.219753
CNT decorated with Ni at mass ratio of 2 | 2.977754 | 61.44604 | 204 | 1.891 | 298 | 51.6734 | 0.237037
CNT decorated with Ni at mass ratio of 2 | 2.977754 | 61.44604 | 204 | 1.891 | 298 | 56.3871 | 0.25679
CNT decorated with Ni at mass ratio of 2 | 2.977754 | 61.44604 | 204 | 1.891 | 298 | 60.0148 | 0.281481
CNT decorated with Ni at mass ratio of 2 | 2.977754 | 61.44604 | 204 | 1.891 | 298 | 63.8209 | 0.291358
CNT decorated with Ni at mass ratio of 2 | 2.977754 | 61.44604 | 204 | 1.891 | 298 | 69.0777 | 0.308642
CNT decorated with Ni at mass ratio of 2 | 2.977754 | 61.44604 | 204 | 1.891 | 298 | 72.7026 | 0.318519
CNT decorated with Ni at mass ratio of 2 | 2.977754 | 61.44604 | 204 | 1.891 | 298 | 76.5115 | 0.34321
CNT decorated with Ni at mass ratio of 2 | 2.977754 | 61.44604 | 204 | 1.891 | 298 | 79.4122 | 0.355556
CNT decorated with Ni at mass ratio of 2 | 2.977754 | 61.44604 | 204 | 1.891 | 298 | 84.1251 | 0.37037
CNT decorated with Ni at mass ratio of 2 | 2.977754 | 61.44604 | 204 | 1.891 | 298 | 87.7509 | 0.385185
CNT decorated with Ni at mass ratio of 2 | 2.977754 | 61.44604 | 204 | 1.891 | 298 | 91.1961 | 0.402469
CNT decorated with Ni at mass ratio of 2 | 2.977754 | 61.44604 | 204 | 1.891 | 298 | 95.1834 | 0.412346
CNT decorated with Ni at mass ratio of 2 | 2.977754 | 61.44604 | 204 | 1.891 | 298 | 99.7155 | 0.42963
CNT decorated with Ni at mass ratio of 5 | 3.327801 | 53.31828 | 196 | 1.846 | 298 | 10.1597 | 0.0814815
CNT decorated with Ni at mass ratio of 5 | 3.327801 | 53.31828 | 196 | 1.846 | 298 | 13.9685 | 0.106173
CNT decorated with Ni at mass ratio of 5 | 3.327801 | 53.31828 | 196 | 1.846 | 298 | 18.3217 | 0.135802
CNT decorated with Ni at mass ratio of 5 | 3.327801 | 53.31828 | 196 | 1.846 | 298 | 22.3126 | 0.165432
CNT decorated with Ni at mass ratio of 5 | 3.327801 | 53.31828 | 196 | 1.846 | 298 | 26.8456 | 0.187654
CNT decorated with Ni at mass ratio of 5 | 3.327801 | 53.31828 | 196 | 1.846 | 298 | 31.0167 | 0.212346
CNT decorated with Ni at mass ratio of 5 | 3.327801 | 53.31828 | 196 | 1.846 | 298 | 34.2807 | 0.22963
CNT decorated with Ni at mass ratio of 5 | 3.327801 | 53.31828 | 196 | 1.846 | 298 | 38.816 | 0.264198
CNT decorated with Ni at mass ratio of 5 | 3.327801 | 53.31828 | 196 | 1.846 | 298 | 42.8055 | 0.28642
CNT decorated with Ni at mass ratio of 5 | 3.327801 | 53.31828 | 196 | 1.846 | 298 | 46.4327 | 0.308642
CNT decorated with Ni at mass ratio of 5 | 3.327801 | 53.31828 | 196 | 1.846 | 298 | 50.9666 | 0.335802
CNT decorated with Ni at mass ratio of 5 | 3.327801 | 53.31828 | 196 | 1.846 | 298 | 54.7755 | 0.360494
CNT decorated with Ni at mass ratio of 5 | 3.327801 | 53.31828 | 196 | 1.846 | 298 | 58.7654 | 0.385185
CNT decorated with Ni at mass ratio of 5 | 3.327801 | 53.31828 | 196 | 1.846 | 298 | 62.9366 | 0.409877
CNT decorated with Ni at mass ratio of 5 | 3.327801 | 53.31828 | 196 | 1.846 | 298 | 66.9266 | 0.434568
CNT decorated with Ni at mass ratio of 5 | 3.327801 | 53.31828 | 196 | 1.846 | 298 | 71.4596 | 0.45679
CNT decorated with Ni at mass ratio of 5 | 3.327801 | 53.31828 | 196 | 1.846 | 298 | 74.5424 | 0.474074
CNT decorated with Ni at mass ratio of 5 | 3.327801 | 53.31828 | 196 | 1.846 | 298 | 79.0772 | 0.506173
CNT decorated with Ni at mass ratio of 5 | 3.327801 | 53.31828 | 196 | 1.846 | 298 | 82.8842 | 0.520988
CNT decorated with Ni at mass ratio of 5 | 3.327801 | 53.31828 | 196 | 1.846 | 298 | 86.6948 | 0.555556
CNT decorated with Ni at mass ratio of 5 | 3.327801 | 53.31828 | 196 | 1.846 | 298 | 90.1409 | 0.577778
CNT decorated with Ni at mass ratio of 5 | 3.327801 | 53.31828 | 196 | 1.846 | 298 | 93.9488 | 0.597531
CNT decorated with Ni at mass ratio of 5 | 3.327801 | 53.31828 | 196 | 1.846 | 298 | 98.4809 | 0.614815
CNT decorated with Ni at mass ratio of 5 | 3.327801 | 53.31828 | 196 | 1.846 | 298 | 99.7517 | 0.62963
CNT decorated with Ni at mass ratio of 10 | 3.476328 | 52.88161 | 194 | 1.803 | 298 | 7.07864 | 0.0740741
CNT decorated with Ni at mass ratio of 10 | 3.476328 | 52.88161 | 194 | 1.803 | 298 | 11.2511 | 0.106173
CNT decorated with Ni at mass ratio of 10 | 3.476328 | 52.88161 | 194 | 1.803 | 298 | 14.7003 | 0.145679
CNT decorated with Ni at mass ratio of 10 | 3.476328 | 52.88161 | 194 | 1.803 | 298 | 18.8723 | 0.175309
CNT decorated with Ni at mass ratio of 10 | 3.476328 | 52.88161 | 194 | 1.803 | 298 | 23.4094 | 0.219753
CNT decorated with Ni at mass ratio of 10 | 3.476328 | 52.88161 | 194 | 1.803 | 298 | 27.4029 | 0.264198
CNT decorated with Ni at mass ratio of 10 | 3.476328 | 52.88161 | 194 | 1.803 | 298 | 31.7552 | 0.288889
CNT decorated with Ni at mass ratio of 10 | 3.476328 | 52.88161 | 194 | 1.803 | 298 | 36.1102 | 0.328395
CNT decorated with Ni at mass ratio of 10 | 3.476328 | 52.88161 | 194 | 1.803 | 298 | 40.1038 | 0.37284
CNT decorated with Ni at mass ratio of 10 | 3.476328 | 52.88161 | 194 | 1.803 | 298 | 44.2772 | 0.409877
CNT decorated with Ni at mass ratio of 10 | 3.476328 | 52.88161 | 194 | 1.803 | 298 | 47.9048 | 0.434568
CNT decorated with Ni at mass ratio of 10 | 3.476328 | 52.88161 | 194 | 1.803 | 298 | 51.7159 | 0.471605
CNT decorated with Ni at mass ratio of 10 | 3.476328 | 52.88161 | 194 | 1.803 | 298 | 56.4332 | 0.511111
CNT decorated with Ni at mass ratio of 10 | 3.476328 | 52.88161 | 194 | 1.803 | 298 | 60.6061 | 0.545679
CNT decorated with Ni at mass ratio of 10 | 3.476328 | 52.88161 | 194 | 1.803 | 298 | 63.8719 | 0.57284
CNT decorated with Ni at mass ratio of 10 | 3.476328 | 52.88161 | 194 | 1.803 | 298 | 68.5896 | 0.614815
CNT decorated with Ni at mass ratio of 10 | 3.476328 | 52.88161 | 194 | 1.803 | 298 | 72.0375 | 0.646914
CNT decorated with Ni at mass ratio of 10 | 3.476328 | 52.88161 | 194 | 1.803 | 298 | 76.2104 | 0.681481
CNT decorated with Ni at mass ratio of 10 | 3.476328 | 52.88161 | 194 | 1.803 | 298 | 79.66 | 0.723457
CNT decorated with Ni at mass ratio of 10 | 3.476328 | 52.88161 | 194 | 1.803 | 298 | 83.6496 | 0.745679
CNT decorated with Ni at mass ratio of 10 | 3.476328 | 52.88161 | 194 | 1.803 | 298 | 87.8207 | 0.77037
CNT decorated with Ni at mass ratio of 10 | 3.476328 | 52.88161 | 194 | 1.803 | 298 | 91.8116 | 0.8
CNT decorated with Ni at mass ratio of 10 | 3.476328 | 52.88161 | 194 | 1.803 | 298 | 95.4415 | 0.837037
CNT decorated with Ni at mass ratio of 20 | 3.476328 | 52.88161 | 194 | 1.803 | 298 | 99.2521 | 0.871605
CNT decorated with Ni at mass ratio of 10 | 4.522056 | 56.7016 | 191 | 1.501 | 298 | 2.1766 | 0.0148148
CNT decorated with Ni at mass ratio of 10 | 4.522056 | 56.7016 | 191 | 1.501 | 298 | 5.07828 | 0.0320988
CNT decorated with Ni at mass ratio of 10 | 4.522056 | 56.7016 | 191 | 1.501 | 298 | 7.43648 | 0.0493827
CNT decorated with Ni at mass ratio of 10 | 4.522056 | 56.7016 | 191 | 1.501 | 298 | 10.1579 | 0.0716049
CNT decorated with Ni at mass ratio of 10 | 4.522056 | 56.7016 | 191 | 1.501 | 298 | 14.6905 | 0.091358
CNT decorated with Ni at mass ratio of 10 | 4.522056 | 56.7016 | 191 | 1.501 | 298 | 18.1374 | 0.118519
CNT decorated with Ni at mass ratio of 10 | 4.522056 | 56.7016 | 191 | 1.501 | 298 | 22.6704 | 0.140741
CNT decorated with Ni at mass ratio of 10 | 4.522056 | 56.7016 | 191 | 1.501 | 298 | 26.4797 | 0.167901
CNT decorated with Ni at mass ratio of 10 | 4.522056 | 56.7016 | 191 | 1.501 | 298 | 30.4692 | 0.190123
CNT decorated with Ni at mass ratio of 10 | 4.522056 | 56.7016 | 191 | 1.501 | 298 | 34.6399 | 0.212346
CNT decorated with Ni at mass ratio of 10 | 4.522056 | 56.7016 | 191 | 1.501 | 298 | 38.6286 | 0.22963
CNT decorated with Ni at mass ratio of 10 | 4.522056 | 56.7016 | 191 | 1.501 | 298 | 42.8006 | 0.259259
CNT decorated with Ni at mass ratio of 10 | 4.522056 | 56.7016 | 191 | 1.501 | 298 | 47.1529 | 0.283951
CNT decorated with Ni at mass ratio of 10 | 4.522056 | 56.7016 | 191 | 1.501 | 298 | 51.142 | 0.303704
CNT decorated with Ni at mass ratio of 10 | 4.522056 | 56.7016 | 191 | 1.501 | 298 | 55.1306 | 0.320988
CNT decorated with Ni at mass ratio of 10 | 4.522056 | 56.7016 | 191 | 1.501 | 298 | 58.5785 | 0.353086
CNT decorated with Ni at mass ratio of 10 | 4.522056 | 56.7016 | 191 | 1.501 | 298 | 63.2913 | 0.367901
CNT decorated with Ni at mass ratio of 10 | 4.522056 | 56.7016 | 191 | 1.501 | 298 | 66.9185 | 0.390123
CNT decorated with Ni at mass ratio of 10 | 4.522056 | 56.7016 | 191 | 1.501 | 298 | 71.2712 | 0.417284
CNT decorated with Ni at mass ratio of 10 | 4.522056 | 56.7016 | 191 | 1.501 | 298 | 74.8971 | 0.432099
CNT decorated with Ni at mass ratio of 10 | 4.522056 | 56.7016 | 191 | 1.501 | 298 | 78.7068 | 0.461728
CNT decorated with Ni at mass ratio of 10 | 4.522056 | 56.7016 | 191 | 1.501 | 298 | 82.8766 | 0.479012
CNT decorated with Ni at mass ratio of 10 | 4.522056 | 56.7016 | 191 | 1.501 | 298 | 86.6846 | 0.498765
CNT decorated with Ni at mass ratio of 10 | 4.522056 | 56.7016 | 191 | 1.501 | 298 | 90.8566 | 0.528395
CNT decorated with Ni at mass ratio of 10 | 4.522056 | 56.7016 | 191 | 1.501 | 298 | 93.939 | 0.54321
CNT decorated with Ni at mass ratio of 10 | 4.522056 | 56.7016 | 191 | 1.501 | 298 | 98.833 | 0.558025
CNT decorated with Ni at mass ratio of 10 | 4.522056 | 56.7016 | 191 | 1.501 | 298 | 99.5603 | 0.57284
MWCNT loaded with Pt | 11.15389 | 46.32386 | 497 | 0.25 | 77 | 0.27451 | 0.103829
MWCNT loaded with Pt | 11.15389 | 46.32386 | 497 | 0.25 | 77 | 0.588235 | 0.162783
MWCNT loaded with Pt | 11.15389 | 46.32386 | 497 | 0.25 | 77 | 0.627451 | 0.211498
MWCNT loaded with Pt | 11.15389 | 46.32386 | 497 | 0.25 | 77 | 1.01961 | 0.258909
MWCNT loaded with Pt | 11.15389 | 46.32386 | 497 | 0.25 | 77 | 1.37255 | 0.287092
MWCNT loaded with Pt | 11.15389 | 46.32386 | 497 | 0.25 | 77 | 1.72549 | 0.320402
MWCNT loaded with Pt | 11.15389 | 46.32386 | 497 | 0.25 | 77 | 2.19608 | 0.340885
MWCNT loaded with Pt | 11.15389 | 46.32386 | 497 | 0.25 | 77 | 2.54902 | 0.357529
MWCNT loaded with Pt | 11.15389 | 46.32386 | 497 | 0.25 | 77 | 2.86275 | 0.375458
MWCNT loaded with Pt | 11.15389 | 46.32386 | 497 | 0.25 | 77 | 3.45098 | 0.386958
MWCNT loaded with Pt | 11.15389 | 46.32386 | 497 | 0.25 | 77 | 3.80392 | 0.39591
MWCNT loaded with Pt | 11.15389 | 46.32386 | 497 | 0.25 | 77 | 4.31373 | 0.411262
MWCNT loaded with Pt | 11.15389 | 46.32386 | 497 | 0.25 | 77 | 4.70588 | 0.416365
MWCNT loaded with Pt | 11.15389 | 46.32386 | 497 | 0.25 | 77 | 5.09804 | 0.421468
MWCNT loaded with Pt | 11.15389 | 46.32386 | 497 | 0.25 | 77 | 5.56863 | 0.432976
MWCNT loaded with Pt | 11.15389 | 46.32386 | 497 | 0.25 | 77 | 5.96078 | 0.436797
MWCNT loaded with Pt | 11.15389 | 46.32386 | 497 | 0.25 | 77 | 6.35294 | 0.4419
MWCNT loaded with Pt | 11.15389 | 46.32386 | 497 | 0.25 | 77 | 6.82353 | 0.445716
MWCNT loaded with Pt | 11.15389 | 46.32386 | 497 | 0.25 | 77 | 7.29412 | 0.446968
MWCNT loaded with Pt | 11.15389 | 46.32386 | 497 | 0.25 | 77 | 7.64706 | 0.453356
MWCNT loaded with Pt | 11.15389 | 46.32386 | 497 | 0.25 | 77 | 8.11765 | 0.458454
MWCNT loaded with Pt | 11.15389 | 46.32386 | 497 | 0.25 | 77 | 8.43137 | 0.463562
MWCNT loaded with Pt | 11.15389 | 46.32386 | 497 | 0.25 | 77 | 8.98039 | 0.463527
MWCNT loaded with Pt | 11.15389 | 46.32386 | 497 | 0.25 | 77 | 9.45098 | 0.469907
MWCNT loaded with Pt | 11.15389 | 46.32386 | 497 | 0.25 | 77 | 9.84314 | 0.472446
MWCNT loaded with Pt | 11.15389 | 46.32386 | 497 | 0.25 | 77 | 10.2745 | 0.477547
MWCNT loaded with Pt | 11.15389 | 46.32386 | 497 | 0.25 | 77 | 10.7451 | 0.48008
MWCNT loaded with Pt | 11.15389 | 46.32386 | 497 | 0.25 | 77 | 11.2157 | 0.482614
MWCNT loaded with Pt | 11.15389 | 46.32386 | 497 | 0.25 | 77 | 11.6078 | 0.483871
MWCNT loaded with Pt | 11.15389 | 46.32386 | 497 | 0.25 | 77 | 12.0784 | 0.486405
MWCNT loaded with Pt | 11.15389 | 46.32386 | 497 | 0.25 | 77 | 12.3529 | 0.48767
MWCNT loaded with Pt | 11.15389 | 46.32386 | 497 | 0.25 | 77 | 12.8627 | 0.491483
MWCNT loaded with Pt | 11.15389 | 46.32386 | 497 | 0.25 | 77 | 13.2941 | 0.495302
MWCNT loaded with Pt | 11.15389 | 46.32386 | 497 | 0.25 | 77 | 13.6863 | 0.499123
MWCNT loaded with Pt | 11.15389 | 46.32386 | 497 | 0.25 | 77 | 14.1961 | 0.5055
MWCNT loaded with Pt | 11.15389 | 46.32386 | 497 | 0.25 | 77 | 14.6275 | 0.506755
MWCNT loaded with Pt | 11.15389 | 46.32386 | 497 | 0.25 | 77 | 14.9804 | 0.506732
MWCNT loaded with Pt | 11.15389 | 46.32386 | 497 | 0.25 | 77 | 15.3725 | 0.511835
MWCNT loaded with Pt | 11.15389 | 46.32386 | 497 | 0.25 | 77 | 15.8431 | 0.511805
MWCNT loaded with Pt | 11.15389 | 46.32386 | 497 | 0.25 | 77 | 16.1961 | 0.515628
MWCNT loaded with Pt | 11.15389 | 46.32386 | 497 | 0.25 | 77 | 16.5098 | 0.51689
MWCNT loaded with Pt | 11.15389 | 46.32386 | 497 | 0.25 | 77 | 17.0196 | 0.516858
MWCNT loaded with Pt | 11.15389 | 46.32386 | 497 | 0.25 | 77 | 17.4902 | 0.519392
MWCNT loaded with Pt | 11.15389 | 46.32386 | 497 | 0.25 | 77 | 17.8431 | 0.525779
MWCNT loaded with Pt | 11.15389 | 46.32386 | 497 | 0.25 | 77 | 18.1176 | 0.527044
MWCNT loaded with Pt | 11.15389 | 46.32386 | 497 | 0.25 | 77 | 18.5098 | 0.530865
MWCNT loaded with Pt | 11.15389 | 46.32386 | 497 | 0.25 | 77 | 19.0196 | 0.533396
MWCNT loaded with Pt | 11.15389 | 46.32386 | 497 | 0.25 | 77 | 19.3725 | 0.53722
MWCNT loaded with Pt | 11.15389 | 46.32386 | 497 | 0.25 | 77 | 19.6863 | 0.538482
MWCNT loaded with Pt | 11.15389 | 46.32386 | 497 | 0.25 | 77 | 20.0784 | 0.539739
MWCNT loaded with Pt | 11.15389 | 46.32386 | 497 | 0.25 | 77 | 1.52941 |  | 0.31144
MWCNT loaded with Pt | 11.15389 | 46.32386 | 497 | 0.25 | 77 | 1.88235 |  | 0.330649
MWCNT loaded with Pt | 11.15389 | 46.32386 | 497 | 0.25 | 77 | 2.27451 |  | 0.348572
MWCNT loaded with Pt | 11.15389 | 46.32386 | 497 | 0.25 | 77 | 2.78431 |  | 0.369052
MWCNT loaded with Pt | 11.15389 | 46.32386 | 497 | 0.25 | 77 | 2.98039 |  | 0.378014
MWCNT loaded with Pt | 11.15389 | 46.32386 | 497 | 0.25 | 77 | 3.4902 |  | 0.390802
MWCNT loaded with Pt | 11.15389 | 46.32386 | 497 | 0.25 | 77 | 3.80392 |  | 0.399756
MWCNT loaded with Pt | 11.15389 | 46.32386 | 497 | 0.25 | 77 | 4.07843 |  | 0.408713
MWCNT loaded with Pt | 11.15389 | 46.32386 | 497 | 0.25 | 77 | 4.58824 |  | 0.417655
MWCNT loaded with Pt | 11.15389 | 46.32386 | 497 | 0.25 | 77 | 5.17647 |  | 0.427873
MWCNT loaded with Pt | 11.15389 | 46.32386 | 497 | 0.25 | 77 | 5.76471 |  | 0.43681
MWCNT loaded with Pt | 11.15389 | 46.32386 | 497 | 0.25 | 77 | 6.94118 |  | 0.452119
MWCNT loaded with Pt | 11.15389 | 46.32386 | 497 | 0.25 | 77 | 7.52941 |  | 0.458492
MWCNT loaded with Pt | 11.15389 | 46.32386 | 497 | 0.25 | 77 | 8.11765 |  | 0.466146
MWCNT loaded with Pt | 11.15389 | 46.32386 | 497 | 0.25 | 77 | 8.70588 |  | 0.468673
MWCNT loaded with Pt | 11.15389 | 46.32386 | 497 | 0.25 | 77 | 9.33333 |  | 0.476325
MWCNT loaded with Pt | 11.15389 | 46.32386 | 497 | 0.25 | 77 | 9.84314 |  | 0.480138
MWCNT loaded with Pt | 11.15389 | 46.32386 | 497 | 0.25 | 77 | 10.5098 |  | 0.48266
MWCNT loaded with Pt | 11.15389 | 46.32386 | 497 | 0.25 | 77 | 11.098 |  | 0.486468
MWCNT loaded with Pt | 11.15389 | 46.32386 | 497 | 0.25 | 77 | 11.6471 |  | 0.490279
MWCNT loaded with Pt | 11.15389 | 46.32386 | 497 | 0.25 | 77 | 12.1961 |  | 0.495372
MWCNT loaded with Pt | 11.15389 | 46.32386 | 497 | 0.25 | 77 | 12.8627 |  | 0.50174
MWCNT loaded with Pt | 11.15389 | 46.32386 | 497 | 0.25 | 77 | 13.3725 |  | 0.506835
MWCNT loaded with Pt | 11.15389 | 46.32386 | 497 | 0.25 | 77 | 14.0392 |  | 0.508074
MWCNT loaded with Pt | 11.15389 | 46.32386 | 497 | 0.25 | 77 | 14.7451 |  | 0.514439
MWCNT loaded with Pt | 11.15389 | 46.32386 | 497 | 0.25 | 77 | 15.3333 |  | 0.516966
MWCNT loaded with Pt | 11.15389 | 46.32386 | 497 | 0.25 | 77 | 15.8824 |  | 0.518213
MWCNT loaded with Pt | 11.15389 | 46.32386 | 497 | 0.25 | 77 | 16.4706 |  | 0.527149
MWCNT loaded with Pt | 11.15389 | 46.32386 | 497 | 0.25 | 77 | 17.1373 |  | 0.528389
MWCNT loaded with Pt | 11.15389 | 46.32386 | 497 | 0.25 | 77 | 18.3529 |  | 0.529593
Nitrogen-doped carbon nanorods at 500 °C (NCNR-500) | 10.68442 | 27.52721 | 428 | 0.307 | 298.15 | 7.49825 | 0.133152
Nitrogen-doped carbon nanorods at 500 °C (NCNR-500) | 10.68442 | 27.52721 | 428 | 0.307 | 298.15 | 10.5328 | 0.173913
Nitrogen-doped carbon nanorods at 500 °C (NCNR-500) | 10.68442 | 27.52721 | 428 | 0.307 | 298.15 | 14.9834 | 0.233696
Nitrogen-doped carbon nanorods at 500 °C (NCNR-500) | 10.68442 | 27.52721 | 428 | 0.307 | 298.15 | 20.6478 | 0.309783
Nitrogen-doped carbon nanorods at 500 °C (NCNR-500) | 10.68442 | 27.52721 | 428 | 0.307 | 298.15 | 25.5041 | 0.377717
Nitrogen-doped carbon nanorods at 500 °C (NCNR-500) | 10.68442 | 27.52721 | 428 | 0.307 | 298.15 | 30.5551 | 0.429348
Nitrogen-doped carbon nanorods at 500 °C (NCNR-500) | 10.68442 | 27.52721 | 428 | 0.307 | 298.15 | 35.2058 | 0.486413
Nitrogen-doped carbon nanorods at 500 °C (NCNR-500) | 10.68442 | 27.52721 | 428 | 0.307 | 298.15 | 40.6646 | 0.55163
Nitrogen-doped carbon nanorods at 500 °C (NCNR-500) | 10.68442 | 27.52721 | 428 | 0.307 | 298.15 | 44.9086 | 0.597826
Nitrogen-doped carbon nanorods at 500 °C (NCNR-500) | 10.68442 | 27.52721 | 428 | 0.307 | 298.15 | 50.5544 | 0.627717
Nitrogen-doped carbon nanorods at 500 °C (NCNR-500) | 10.68442 | 27.52721 | 428 | 0.307 | 298.15 | 56.2079 | 0.67663
Nitrogen-doped carbon nanorods at 500 °C (NCNR-500) | 10.68442 | 27.52721 | 428 | 0.307 | 298.15 | 60.4475 | 0.711957
Nitrogen-doped carbon nanorods at 500 °C (NCNR-500) | 10.68442 | 27.52721 | 428 | 0.307 | 298.15 | 66.2967 | 0.747283
Nitrogen-doped carbon nanorods at 500 °C (NCNR-500) | 10.68442 | 27.52721 | 428 | 0.307 | 298.15 | 71.1443 | 0.793478
Nitrogen-doped carbon nanorods at 500 °C (NCNR-500) | 10.68442 | 27.52721 | 428 | 0.307 | 298.15 | 75.7906 | 0.839674
Nitrogen-doped carbon nanorods at 500 °C (NCNR-500) | 10.68442 | 27.52721 | 428 | 0.307 | 298.15 | 80.8339 | 0.872283
Nitrogen-doped carbon nanorods at 500 °C (NCNR-500) | 10.68442 | 27.52721 | 428 | 0.307 | 298.15 | 85.2769 | 0.913043
Nitrogen-doped carbon nanorods at 500 °C (NCNR-500) | 10.68442 | 27.52721 | 428 | 0.307 | 298.15 | 90.5225 | 0.94837
Nitrogen-doped carbon nanorods at 500 °C (NCNR-500) | 10.68442 | 27.52721 | 428 | 0.307 | 298.15 | 94.5565 | 0.972826
Nitrogen-doped carbon nanorods at 500 °C (NCNR-500) | 10.68442 | 27.52721 | 428 | 0.307 | 298.15 | 5.68957 |  | 0.138587
Nitrogen-doped carbon nanorods at 500 °C (NCNR-500) | 10.68442 | 27.52721 | 428 | 0.307 | 298.15 | 12.3666 |  | 0.230978
Nitrogen-doped carbon nanorods at 500 °C (NCNR-500) | 10.68442 | 27.52721 | 428 | 0.307 | 298.15 | 21.6713 |  | 0.353261
Nitrogen-doped carbon nanorods at 500 °C (NCNR-500) | 10.68442 | 27.52721 | 428 | 0.307 | 298.15 | 31.174 |  | 0.467391
Nitrogen-doped carbon nanorods at 500 °C (NCNR-500) | 10.68442 | 27.52721 | 428 | 0.307 | 298.15 | 40.6745 |  | 0.576087
Nitrogen-doped carbon nanorods at 500 °C (NCNR-500) | 10.68442 | 27.52721 | 428 | 0.307 | 298.15 | 50.7731 |  | 0.671196
Nitrogen-doped carbon nanorods at 500 °C (NCNR-500) | 10.68442 | 27.52721 | 428 | 0.307 | 298.15 | 61.0719 |  | 0.763587
Nitrogen-doped carbon nanorods at 500 °C (NCNR-500) | 10.68442 | 27.52721 | 428 | 0.307 | 298.15 | 73.1804 |  | 0.853261
Nitrogen-doped carbon nanorods at 500 °C (NCNR-500) | 10.68442 | 27.52721 | 428 | 0.307 | 298.15 | 85.2834 |  | 0.929348
Nitrogen-doped carbon nanorods at 500 °C (NCNR-500) | 10.68442 | 27.52721 | 428 | 0.307 | 298.15 | 89.3229 |  | 0.967391
Nitrogen-doped fused bead carbon nanotubes at 700 °C (NCBCT-700) | 9.032235 | 18.90014 | 697 | 0.498 | 298.15 | 21.8001 | 0.4918
Nitrogen-doped fused bead carbon nanotubes at 700 °C (NCBCT-700) | 9.032235 | 18.90014 | 697 | 0.498 | 298.15 | 35.5384 | 0.704403
Nitrogen-doped fused bead carbon nanotubes at 700 °C (NCBCT-700) | 9.032235 | 18.90014 | 697 | 0.498 | 298.15 | 40.9943 | 0.780704
Nitrogen-doped fused bead carbon nanotubes at 700 °C (NCBCT-700) | 9.032235 | 18.90014 | 697 | 0.498 | 298.15 | 44.63 | 0.844805
Nitrogen-doped fused bead carbon nanotubes at 700 °C (NCBCT-700) | 9.032235 | 18.90014 | 697 | 0.498 | 298.15 | 55.138 | 0.989402
Nitrogen-doped fused bead carbon nanotubes at 700 °C (NCBCT-700) | 9.032235 | 18.90014 | 697 | 0.498 | 298.15 | 59.7867 | 1.04572
Nitrogen-doped fused bead carbon nanotubes at 700 °C (NCBCT-700) | 9.032235 | 18.90014 | 697 | 0.498 | 298.15 | 65.8504 | 1.11815
Nitrogen-doped fused bead carbon nanotubes at 700 °C (NCBCT-700) | 9.032235 | 18.90014 | 697 | 0.498 | 298.15 | 69.8929 | 1.16643
Nitrogen-doped fused bead carbon nanotubes at 700 °C (NCBCT-700) | 9.032235 | 18.90014 | 697 | 0.498 | 298.15 | 75.1454 | 1.25064
Nitrogen-doped fused bead carbon nanotubes at 700 °C (NCBCT-700) | 9.032235 | 18.90014 | 697 | 0.498 | 298.15 | 80.4014 | 1.30706
Nitrogen-doped fused bead carbon nanotubes at 700 °C (NCBCT-700) | 9.032235 | 18.90014 | 697 | 0.498 | 298.15 | 85.0497 | 1.36735
Nitrogen-doped fused bead carbon nanotubes at 700 °C (NCBCT-700) | 9.032235 | 18.90014 | 697 | 0.498 | 298.15 | 90.5076 | 1.42777
Nitrogen-doped fused bead carbon nanotubes at 700 °C (NCBCT-700) | 9.032235 | 18.90014 | 697 | 0.498 | 298.15 | 93.3381 | 1.45601
Nitrogen-doped fused bead carbon nanotubes at 700 °C (NCBCT-700) | 9.032235 | 18.90014 | 697 | 0.498 | 298.15 | 95.3593 | 1.48016
Nitrogen-doped fused bead carbon nanotubes at 700 °C (NCBCT-700) | 9.032235 | 18.90014 | 697 | 0.498 | 298.15 | 31.0896 |  | 0.667965
Nitrogen-doped fused bead carbon nanotubes at 700 °C (NCBCT-700) | 9.032235 | 18.90014 | 697 | 0.498 | 298.15 | 40.1791 |  | 0.824247
Nitrogen-doped fused bead carbon nanotubes at 700 °C (NCBCT-700) | 9.032235 | 18.90014 | 697 | 0.498 | 298.15 | 50.2813 |  | 0.97672
Nitrogen-doped fused bead carbon nanotubes at 700 °C (NCBCT-700) | 9.032235 | 18.90014 | 697 | 0.498 | 298.15 | 60.7908 |  | 1.10941
Nitrogen-doped fused bead carbon nanotubes at 700 °C (NCBCT-700) | 9.032235 | 18.90014 | 697 | 0.498 | 298.15 | 72.311 |  | 1.25416
Nitrogen-doped fused bead carbon nanotubes at 700 °C (NCBCT-700) | 9.032235 | 18.90014 | 697 | 0.498 | 298.15 | 83.6297 |  | 1.39095
Nitrogen-doped fused bead carbon nanotubes at 700 °C (NCBCT-700) | 9.032235 | 18.90014 | 697 | 0.498 | 298.15 | 89.8968 |  | 1.45547
Nitrogen-doped fused bead carbon nanotubes at 700 °C (NCBCT-700) | 9.032235 | 18.90014 | 697 | 0.498 | 298.15 | 94.75 |  | 1.49594
Nitrogen-doped carbonnanotubes at 900 °C (NCNT-900) | 3.969572 | 36.38196 | 870 | 0.623 | 298.15 | 35.292 | 0.958694
Nitrogen-doped carbonnanotubes at 900 °C (NCNT-900) | 3.969572 | 36.38196 | 870 | 0.623 | 298.15 | 44.9454 | 1.16724
Nitrogen-doped carbonnanotubes at 900 °C (NCNT-900) | 3.969572 | 36.38196 | 870 | 0.623 | 298.15 | 50.0828 | 1.26302
Nitrogen-doped carbonnanotubes at 900 °C (NCNT-900) | 3.969572 | 36.38196 | 870 | 0.623 | 298.15 | 55.0151 | 1.35316
Nitrogen-doped carbonnanotubes at 900 °C (NCNT-900) | 3.969572 | 36.38196 | 870 | 0.623 | 298.15 | 59.3268 | 1.45463
Nitrogen-doped carbonnanotubes at 900 °C (NCNT-900) | 3.969572 | 36.38196 | 870 | 0.623 | 298.15 | 65.2921 | 1.53341
Nitrogen-doped carbonnanotubes at 900 °C (NCNT-900) | 3.969572 | 36.38196 | 870 | 0.623 | 298.15 | 69.4057 | 1.58969
Nitrogen-doped carbonnanotubes at 900 °C (NCNT-900) | 3.969572 | 36.38196 | 870 | 0.623 | 298.15 | 74.338 | 1.67983
Nitrogen-doped carbonnanotubes at 900 °C (NCNT-900) | 3.969572 | 36.38196 | 870 | 0.623 | 298.15 | 80.7136 | 1.76989
Nitrogen-doped carbonnanotubes at 900 °C (NCNT-900) | 3.969572 | 36.38196 | 870 | 0.623 | 298.15 | 84.4057 | 1.87705
Nitrogen-doped carbonnanotubes at 900 °C (NCNT-900) | 3.969572 | 36.38196 | 870 | 0.623 | 298.15 | 89.7494 | 1.97282
Nitrogen-doped carbonnanotubes at 900 °C (NCNT-900) | 3.969572 | 36.38196 | 870 | 0.623 | 298.15 | 93.2495 | 2.00087
Nitrogen-doped carbonnanotubes at 900 °C (NCNT-900) | 3.969572 | 36.38196 | 870 | 0.623 | 298.15 | 94.6888 | 2.0234
Nitrogen-doped carbonnanotubes at 900 °C (NCNT-900) | 3.969572 | 36.38196 | 870 | 0.623 | 298.15 | 31.3826 |  | 0.913706
Nitrogen-doped carbonnanotubes at 900 °C (NCNT-900) | 3.969572 | 36.38196 | 870 | 0.623 | 298.15 | 40.2112 |  | 1.1223
Nitrogen-doped carbonnanotubes at 900 °C (NCNT-900) | 3.969572 | 36.38196 | 870 | 0.623 | 298.15 | 50.2728 |  | 1.35342
Nitrogen-doped carbonnanotubes at 900 °C (NCNT-900) | 3.969572 | 36.38196 | 870 | 0.623 | 298.15 | 60.759 |  | 1.51671
Nitrogen-doped carbonnanotubes at 900 °C (NCNT-900) | 3.969572 | 36.38196 | 870 | 0.623 | 298.15 | 72.4722 |  | 1.73645
Nitrogen-doped carbonnanotubes at 900 °C (NCNT-900) | 3.969572 | 36.38196 | 870 | 0.623 | 298.15 | 84.3986 |  | 1.91661
Nitrogen-doped carbonnanotubes at 900 °C (NCNT-900) | 3.969572 | 36.38196 | 870 | 0.623 | 298.15 | 94.2683 |  | 2.06863